## BURNT EVALUATION METHOD
RULE | TOOTH GRINDING BURNT EVALUATION METHOD FOR GFDN 2CW | [5 empty] | ISD-QA-025 | DATE :01.06.2014
[8 empty] | Issue 01 | Rev. 00
１．Structure：without burning（grinding area）
２．Hardness：Hardness variance should be less than HMV50 point of tooth face（grinding area）and tooth root（Sozai）.
Checking Method of Structure
１．Hardness to be checked in moulded condition and as shown in the photograph
２．Test piece should be mirror polished before etching.
3. For etching purpose use a mixture of nitric acid 2-3% and ethanol 97-98% (solvent:Ethanol,
４．Test piece should be dried before etching. |  |  | dissolve substance:Nitric Acid)
５．Dip test piece in etching liquid and to hole around 10～20 sec. then to wipe it off with
cotton while washing with water and dry the test piece surface.
６．To study with optical microscope by 50 times and to check that burnt yellow layer
has or not in tooth grinding area.
Caution:-Because of strong etching tooth tip and tooth bottom become black causing corrosion besides
tooth grinding area, in such case the test piece is to reground and etched with reduced time .
Hardness measuring method
１．Please do hardness measurement by tooth root position 100μm and tooth face position
25μm、of tooth right angle cross face
２．Hardness evaluation-to measure 5 points of instructed position and evaluate by average
value of three points excluding two points min. and max. value.
３．When measuring hardness on 5 points clearance should be more than 50μm.
４．Micro vickers is to be used for hardness checking on a load of 200g.
Inspection flow of grinding burnt when R tooth grinding parameter change
[5 empty] | 0 | 01.06.14 | New Releases
[5 empty] | Rev.No. | Date | Description
Prepared By |  | Checked By |  | Approved By
CUT POINT
（VERTICAL OF TOOTH）
GEAR
Tooth face 25μm
Tooth root：100μm
Measurement place of R tooth face
Measurement place of L tooth face
Measurement place of tooth root
50μm
To change parameters and
make parts（technical）
Grinding burnt inspection item
・To judge by photograph※１
・Hardness checking
※To pass/fail will be judged by photograph
by specific person.
Quality technique： Metallurgical QA HEAD/INCHARGE
Grinding burnt inspection
（Quality technique in charge）
Approval required by QA METALLURGICAL HEAD/INCHARGE
Dispatch
Parameter changing impossible
NG
OK
Again revise the parameter or
come back to mass prod. parameter
1
Note on Y2: Latest revision