## GPD
[10 empty] | Date | 28.02.2019 |  |  | ※PQCS / FMEA Sheet must be attached | [9 empty] | Total | Category |  |  | Nos | Cp/Cpk ≥1.33 |  | Cp/Cpk <1.33 | Double or More Check |  | PAC-V OK |  | PAC-V NG |  | Supplier |  |  |  | HMSI
[20 empty] | Supplier name |  |  |  | 20 | Measurable |  |  | 17 | 17 |  | - |  |  | 0 |  | - |  | Quality Head |  | In charge |  | Approved by | Checked by
Model |  | K0NA | Part no. | 23121-K0NA-D010 |  |  | Part name |  | GEAR PRIMARY DRIVE |  |  |  |  | DCN |  | KONA-E-118 |  |  | MAP -BLR | [5 empty] | Non Measurable |  |  | 3 |  |  |  | 1 |  | 0 |  | -
To process-based, please write if there is a change in the new process (Use √ for marking) |  |  |  |  | PQCS ≪Base process flow≫ □Base Model □Base Plant | [5 empty] | RECEIVING INSPE CTION | KEYWAY BROCHING | HOBBING |  | SHAVING |  | JIG SETTING /CONDITION CHECKING | PRE WASHING |  |  | PREHEATING | CARBURISING | POST WASHING | TEMPERING | SHOT BLASTING | HONNING | WASHING | ROLL TESTING |  | FINAL INSPECTION | ≪Change point note column≫ Detail of change point etc.
[5 empty] | PQCS ≪New process flow≫ □ New Model □ New Plant □ New Supplier | [5 empty] | RECEIVING INSPE CTION | KEYWAY BROCHING | HOBBING |  | SHAVING |  | JIG SETTING /CONDITION CHECKING | PRE WASHING |  |  | PREHEATING | CARBURISING | POST WASHING | TEMPERING | SHOT BLASTING | HONNING | WASHING | ROLL TESTING |  | FINAL INSPECTION
Mark in necessary item against above mentioned process ①No change from base - ● ②There is a change from base - ★ |  |  |  |  | 4M situation | Raw materials |  |  |  |  | ★ | -- | -- |  | -- |  | -- | -- |  |  | -- | -- | -- | -- | -- | -- | -- | -- |  | -- | ≪Part feature note column≫ Specific information about 4M situation
[6 empty] | Die Maintenance |  |  |  |  | - | - | - |  | - |  | - | - |  |  | - | - | - | - | - | - | - | - |  | -
[6 empty] | Equipment |  |  |  |  | - | - | - |  | - |  | - | - |  |  | - | - | - | - | - | - | - | - |  | -
[6 empty] | Jig and Fixture |  |  |  |  | - | - | - |  | - |  | - | - |  |  | - | - | - | - | - | - | - | - |  | -
[6 empty] | Mfg. Tools |  |  |  |  | - | - | ★ |  | ★ |  | - | - |  |  | - | - | - | - | - | - | - | - |  | -
[6 empty] | Insp. Tool |  |  |  |  | - | - |  |  |  |  | - | - |  |  | - | - | - | - | - | - | - | - |  | -
[6 empty] | Operator training |  |  |  |  | ★ | ★ | ★ |  | ★ |  | ★ | ★ |  |  | ● | ★ | - | ★ | ★ | ★ | ★ | ★ |  | ★
[6 empty] | PQCS |  |  |  |  | ★ | ★ | ★ |  | ★ |  | ★ | ★ |  |  | ★ | ★ | ★ | ★ | ★ | ★ | ★ | ★ |  | ★
[6 empty] | Work Std. |  |  |  |  | ★ | ★ | ★ |  | ★ |  | ★ | ★ |  |  | ★ | ★ | ★ | ★ | ★ | ★ | ★ | ★ |  | ★
[6 empty] | Check sheet |  |  |  |  | ★ | ★ | ★ |  | ★ |  | ★ | ★ |  |  | ★ | ★ | ★ | ★ | ★ | ★ | ★ | ★ |  | ★
Process Assurance Capability - Verification (PAC-V) will be OK if - 1. Process Assurance (Type a, & b) result are OK for Critical items. 2. Critical items included in PQCS and Operation Std. 3. Operator aware about Critical item's importance. Note : For any deviation / change request Supplier must inform Purchase and SQA. | [7 empty] | Type a. Measurable items (Examples) 1) Variable Dimensions 2) Torques 3) Destructive Hardness tests 4) Weld penetration 5) Cross Section dimension for which part cut is must 6) Breaking toque / load etc. | [19 empty] | Type b. Non Measurable items (Examples) 1) Assembly (Coupler, Bullet terminal. etc.) 2) Visual Inspection 3) Grease / Oil /Adhesive applications 4) Manufacturing process parameters 5) Specification test 6) Material 7) Salt Spray / CASS tests, Paint adhesion (100/100 etc.) Offline tests 8) Specification test (e.g. - Durability/ Endurance tests, Destructive tests etc. ) [ above Examples are case by case & may change as per Requirement ] | [15 empty] | Cp/Cpk Backup (Do not disturb formula in Cell)
No. | Critical item |  |  | Control value |  |  | Insp. Tool |  |  | Inspection process：■ | [20 empty] | Measurable/ Non-Measurable |  | Cp/Cpk |  | No of Inspection |  | Included in PQCS | Included in Ope. Std. | Operator Awareness |  | PAC-V | Remarks |  | Auto calculated (Do not disturb formula) | [6 empty] | Supplier input area (Sample readings) -
[44 empty] | Cpk | Cp | Max. | Min. | Aver. | Range | Std. Dev. | USL | LSL | 1 | 2 | 3 | 4 | 5 | 6 | 7 | 8 | 9 | 10 | 11 | 12 | 13 | 14 | 15 | 16 | 17 | 18 | 19 | 20 | 21 | 22 | 23 | 24 | 25 | 26 | 27 | 28 | 29 | 30
1 | Gear inner diameter |  |  | φ19 H6 ＋0.013/0 |  |  | AIR PLUG GAUGE |  |  | ━ | [15 empty] | ■ |  |  |  | ■ | Measurable |  | 1.74 |  | 2 |  | o | o | o |  | OK |  |  | 1.735491 | 2.434681 | 19.01 | 19.007 | 19.00837 | 0.003 | 0.000889918 | 19.013 | 19 | 19.008 | 19.008 | 19.007 | 19.007 | 19.008 | 19.008 | 19.008 | 19.007 | 19.008 | 19.008 | 19.009 | 19.009 | 19.009 | 19.007 | 19.01 | 19.008 | 19.009 | 19.01 | 19.008 | 19.008 | 19.008 | 19.008 | 19.008 | 19.009 | 19.008 | 19.008 | 19.009 | 19.01 | 19.009 | 19.01
[10 empty] | Freq | [15 empty] | 5 CASSATE& TC 100% |  |  |  | 5/LOT
2 | Gear inner diameter surface roughness |  |  | Ｒｚ 6.3 MAX |  |  | ROUGHNESS TESTER |  |  | ━ | [15 empty] | ■ |  |  |  | ■ | Measurable |  | 1.98 |  | 2 |  | o | o | o |  | OK |  |  | 1.980385 | 2.111308 | 4.12 | 1.56 | 2.954667 | 2.56 | 0.497322 | 6.3 | 0 | 3.48 | 2.96 | 3.12 | 2.96 | 2.48 | 3.23 | 4.12 | 2.48 | 2.92 | 3.95 | 2.98 | 3.22 | 2.98 | 2.73 | 2.98 | 3.24 | 2.96 | 2.84 | 2.39 | 3.38 | 2.96 | 1.96 | 2.98 | 3.32 | 2.95 | 2.84 | 3.15 | 2.96 | 1.56 | 2.56
[10 empty] | Freq | [15 empty] | 1 CASSATE& TC & 1/SHIFT |  |  |  | 1/LOT
3 | Tooth surface roughness |  |  | Rz 6.3 MAX （Shaving） |  |  | ROUGHNESS TESTER |  |  | ━ |  |  |  |  | ■ | [14 empty] | ■ | Measurable |  | 1.68 |  | 2 |  | o | o | o |  | OK |  |  | 1.677321 | 1.781917 | 4.55 | 2.156 | 3.3349 | 2.394 | 0.5892531 | 6.3 | 0 | 3.15 | 3.13 | 3.15 | 3.155 | 3.156 | 3.1 | 2.45 | 2.156 | 3.45 | 4.28 | 4.55 | 3.25 | 2.98 | 3.56 | 2.98 | 3.15 | 3.56 | 3.45 | 3.28 | 4.53 | 3.25 | 2.95 | 3.58 | 4.12 | 2.68 | 2.35 | 3.45 | 3.68 | 3.16 | 4.36
[10 empty] | Freq |  |  |  |  | 1/SETUP & TC | [14 empty] | 1/LOT
4 | Circular runout |  |  | 0.03 MAX Datum Ｃ |  |  | MANDREL & BENCH CENTER & DIAL |  |  | ━ | ■ | [14 empty] | ■ |  |  |  | ■ | Measurable |  | 1.42 |  | 3 |  | o | o | o |  | OK |  |  | 1.418618 | 1.793196 | 0.018 | 0.007 | 0.01186667 | 0.011 | 0.002788317 | 0.03 | 0 | 0.01 | 0.015 | 0.012 | 0.009 | 0.008 | 0.01 | 0.007 | 0.016 | 0.01 | 0.012 | 0.012 | 0.014 | 0.016 | 0.018 | 0.01 | 0.008 | 0.01 | 0.012 | 0.011 | 0.012 | 0.01 | 0.012 | 0.014 | 0.007 | 0.012 | 0.014 | 0.012 | 0.014 | 0.013 | 0.016
[10 empty] | Freq | EACH LOT | [14 empty] | 5 CASSATE& TC 1/50 |  |  |  | 5/LOT
5 | Parallelism |  |  | 0.03 MAX Datum Ｂ |  |  | HEIGHT GAUGE |  |  | ━ | ■ | [18 empty] | ■ | Measurable |  | 1.49 |  | 2 |  | o | o | o |  | OK |  |  | 1.485388 | 1.724112 | 0.018 | 0.008 | 0.01292308 | 0.01 | 0.002900044 | 0.03 | 0 | 0.018 | 0.012 | 0.013 | 0.009 | 0.008 | 0.010 | 0.012 | 0.013 | 0.014 | 0.016 | 0.008 | 0.008 | 0.016 | 0.012 | 0.010 | 0.012 | 0.016 | 0.014 | 0.010 | 0.008 | 0.015 | 0.014 | 0.014 | 0.015 | 0.014 | 0.010 | 0.01 | 0.016 | 0.010 | 0.018
[10 empty] | Freq | EACH LOT | [18 empty] | 5/LOT
6 | Surface roughness of end surface |  |  | Ｒｚ 12.5 MAX |  |  | ROUGHNESS TESTER |  |  | ━ | ■ | [18 empty] | ■ | Measurable |  | 1.74 |  | 2 |  | o | o | o |  | OK |  |  | 1.740017 | 1.908576 | 9.15 | 4.68 | 6.801977 | 4.47 | 1.091564 | 12.5 | 0 | 5.98 | 6.115 | 6.55 | 4.68 | 7.45 | 6.54 | 6.58 | 6.741 | 5.55 | 5.46 | 5.89 | 5.98 | 6.35 | 6.45 | 6.86 | 6.52 | 7.19 | 8.68 | 8.49 | 9.15 | 8.12 | 7.48 | 8.88 | 6.25 | 5.5903 | 6.503 | 8.35 | 6.45 | 6.57 | 6.66
[10 empty] | Freq | EACH LOT | [18 empty] | 1/LOT
7 | Base tangent length over k teeth ＜Measurement of all teeth up to stabilization of quality, 4 measurements in x, y direction after stabilization＞ |  |  | (14.062 +0.001/-0.021) | [5 empty] | ━ | [20 empty] | Non -measurable |  | -- |  |  |  | o | o | o |  | OK | Ref. dimension can not be maintained.KSS･････-図面値変更の話であれば、HGAに確認ください（品安打ち打ち上げとかKSS · · · - If you are talking about changing drawing values, please check with HGA |  | #DIV/0! | #DIV/0! | 0 | 0 | #DIV/0! | 0 | #DIV/0!
Freq
8 | Pressure angle error (One center ) |  |  | FA：10 ±4μm |  |  | GEAR TESTER | [7 empty] | ■ | [14 empty] | ■ | Measurable |  | 1.64 |  | 2 | [6 empty] | cp only |  | 1.641987 | 1.732968 | 11.1 | 7.8 | 9.79 | 3.3 | 0.769393 | 14 | 6 | 10.7 | 8.8 | 9.9 | 10.1 | 10.1 | 9.8 | 11.1 | 10.4 | 10.4 | 10.5 | 10.5 | 10.5 | 10.2 | 10.3 | 10.4 | 10.3 | 10.4 | 10.5 | 9.4 | 7.8 | 9.8 | 9.4 | 9.2 | 9.4 | 9.2 | 8.8 | 8.9 | 9.2 | 9.2 | 8.5
[15 empty] | 1/SETUP & TC 1/10 | [14 empty] | 5/LOT |  |  |  | 1.64
9 | Drill (One center ) |  |  | TC：0 0/+4 μm |  |  | GEAR TESTER |  |  | ━ |  |  |  |  | ■ | [14 empty] | ■ | Measurable |  | 1.44 |  | 2 |  | o | o | o |  | OK | cp only |  | 1.440477 | 1.753117 | 3.4 | 1.9 | 2.356667 | 1.5 | 0.3802752 | 4 | 0 | 2 | 2.5 | 2.2 | 2.4 | 2.2 | 2.5 | 2.1 | 2.2 | 2.5 | 3.2 | 2.6 | 2.5 | 2.2 | 2.3 | 2.1 | 2.9 | 1.9 | 2.5 | 2.3 | 2.8 | 2.9 | 2.3 | 2.2 | 1.9 | 2.1 | 1.9 | 2 | 2.2 | 3.4 | 1.9
[10 empty] | Freq |  |  |  |  | 1/SETUP & TC 1/10 | [14 empty] | 5/LOT
10 | Tip correctionl (One center ) |  |  | FFT：10 ±5μm |  |  | GEAR TESTER |  |  | ━ |  |  |  |  | ■ | [14 empty] | ■ | Measurable |  | 1.38 |  | 2 |  | o | o | o |  | OK | cp only |  | 1.384425 | 1.748559 | 12.6 | 9.8 | 11.04124 | 2.8 | 0.9531656 | 15 | 5 | 9.5 | 12.1 | 10.2 | 11.5 | 12.5 | 10.2 | 9.9 | 9.9 | 9.8 | 11.2 | 12.1 | 9.8 | 9.996 | 12.1 | 12.1 | 12.3 | 10.1 | 10.9 | 10.6 | 10.6 | 10.4 | 10.5 | 10.6 | 10.7 | 12.4 | 10.8 | 12.5 | 10.9 | 12.6 | 10.9
[10 empty] | Freq |  |  |  |  | 1/SETUP & TC 1/10 | [14 empty] | 5/LOT
11 | Tooth profile waviness l (One center ) |  |  | ICW： 4μm MAX |  |  | GEAR TESTER |  |  | ━ |  |  |  |  | ■ | [14 empty] | ■ | Measurable |  | 1.834 |  | 2 |  | o | o | o |  | OK | cp only |  | 1.137069 | 1.833982 | 3.6 | 2.1 | 2.76 | 1.5 | 0.3635078 | 4 | 0 | 2.6 | 3 | 2.4 | 2.5 | 2.6 | 2.1 | 2.2 | 2.4 | 2.5 | 2.4 | 2.6 | 2.8 | 2.6 | 2.8 | 2.6 | 2.7 | 2.8 | 2.9 | 3.1 | 3.4 | 2.9 | 3.2 | 2.7 | 2.8 | 2.7 | 3.1 | 3.6 | 2.5 | 3.6 | 2.7
[10 empty] | Freq |  |  |  |  | 1/SETUP & TC 1/10 | [14 empty] | 5/LOT
12 | Tooth trace Mending (One center ) |  |  | FH：0 ±5μm |  |  | GEAR TESTER |  |  | ━ |  |  |  |  | ■ | [14 empty] | ■ | Measurable |  | 1.74 |  | 2 |  | o | o | o |  | OK | cp only |  | 1.739714 | 2.138992 | 1.6 | -1.1 | 0.9333333 | 2.7 | 0.7791832 | 5 | -5 | -0.9 | 1 | 1.2 | 1.1 | 1 | 1.1 | -0.8 | -1.1 | -1.1 | 1 | 1.2 | 1.1 | 1.2 | 1.1 | 1.1 | 1.3 | 1.4 | 1.5 | 1.6 | 1.5 | 1.5 | 1.4 | 1.3 | 1.2 | 1.1 | 1.3 | 1.3 | 1.2 | 1.1 | 1.1
[10 empty] | Freq |  |  |  |  | 1/SETUP & TC 1/10 | [14 empty] | 5/LOT
13 | Crowning (One center ) |  |  | CRN：3 ±3μm |  |  | GEAR TESTER |  |  | ━ |  |  |  |  | ■ | [14 empty] | ■ | Measurable |  | 1.58 |  | 2 |  | o | o | o |  | OK | cp only |  | 1.584402 | 1.958738 | 3.6 | 1.8 | 2.426667 | 1.8 | 0.5105327 | 6 | 0 | 2.2 | 2.2 | 2.3 | 2.4 | 2.3 | 3.2 | 2.1 | 2 | 2.5 | 2.5 | 2.8 | 2.2 | 1.8 | 2.5 | 2.3 | 2.4 | 1.9 | 2.2 | 3.4 | 2.2 | 2.3 | 3.5 | 1.9 | 1.8 | 3.5 | 2.1 | 2.2 | 2.3 | 3.6 | 2.2
[10 empty] | Freq |  |  |  |  | 1/SETUP & TC 1/10 | [14 empty] | 5/LOT
14 | Lead waviness (One center ) |  |  | LCW： 4μm MAX |  |  | GEAR TESTER |  |  | ━ |  |  |  |  | ■ | [14 empty] | ■ | Measurable |  | 1.76 |  | 2 |  | o | o | o |  | OK | cp only |  | 1.765235 | 1.929219 | 3.2 | 1.2 | 1.83 | 2 | 0.345563 | 4 | 0 | 1.6 | 1.9 | 2.1 | 1.6 | 1.7 | 1.8 | 1.9 | 2.1 | 2 | 1.9 | 3.2 | 1.8 | 1.6 | 1.8 | 1.9 | 1.2 | 1.6 | 1.4 | 1.6 | 1.8 | 1.8 | 1.6 | 2.3 | 1.6 | 1.8 | 2.1 | 1.5 | 1.9 | 1.9 | 1.9
[10 empty] | Freq |  |  |  |  | 1/SETUP & TC 1/10 | [14 empty] | 5/LOT
15 | Radial run-out of teeth |  |  | Ｆｒ： 32 μm MAX |  |  | PCD TESTER |  |  | ━ |  |  |  |  | ■ | [10 empty] | ■ |  |  |  | ■ | Measurable |  | 1.81 |  | 3 |  | o | o | o |  | OK |  |  | 1.810527 | 1.825742 | 0.022 | 0.01 | 0.01613333 | 0.012 | 0.002921187 | 0.032 | 0 | 0.016 | 0.018 | 0.02 | 0.018 | 0.01 | 0.012 | 0.014 | 0.016 | 0.016 | 0.02 | 0.016 | 0.014 | 0.012 | 0.014 | 0.016 | 0.014 | 0.016 | 0.02 | 0.018 | 0.012 | 0.014 | 0.014 | 0.014 | 0.016 | 0.018 | 0.02 | 0.018 | 0.016 | 0.022 | 0.02
[10 empty] | Freq |  |  |  |  | 5/SETUP & TC 1/50 | [10 empty] | 5 CASSATE& TC 1/50 |  |  |  | 5/LOT
16 | Confirmation gear appearance |  |  | No dent and scratch , on chip and tooth side |  |  | VISUAL | [5 empty] | ■ |  | ■ | [14 empty] | ■ | Non -measurable |  |  |  | 3 |  | o | o | o |  | OK |  |  | #DIV/0! | #DIV/0! | 0 | 0 | #DIV/0! | 0 | #DIV/0!
[13 empty] | 100% |  | 100% | [14 empty] | 100%
17 | Confirmation gear appearance |  |  | Regarding the return to the tooth tip / tooth trace, manufacturing condition worst case is presented to the HM to adjust the management standards |  |  | VISUAL | [23 empty] | Non -measurable |  | -- |  | -- |  | -- | -- | -- |  | -- |  |  | #DIV/0! | #DIV/0! | 0 | 0 | #DIV/0! | 0 | #DIV/0!
18 | Case depth （Measure the tooth root) |  |  | 0.3 ～ 0.5 mm |  |  | MICRO VICKER | [14 empty] | ■ | [7 empty] | ■ | Measurable |  | 3.66 |  | 2 |  | o | o | o |  | OK | Destructive Item |  | 3.665368 | 3.984095 | 0.42 | 0.4 | 0.408 | 0.02 | 0.0083666 | 0.5 | 0.3 | 0.4 | 0.41 | 0.42 | 0.4 | 0.41
[22 empty] | 1/LOT | [7 empty] | 1/LOT
19 | Carburized area hardness |  |  | HRA 78～83 |  |  | ROCKWELL HARDNESS TESTER | [14 empty] | ■ | [7 empty] | ■ | Measurable |  | 1.49 |  | 2 |  | o | o | o |  | OK | Destructive Item |  | 1.20546 | 1.491906 | 81.4 | 81.1 | 80.98 | 0.3 | 0.5585696 | 83 | 78 | 80 | 81.1 | 81.4 | 81.2 | 81.2
[22 empty] | 10/LOT | [7 empty] | 1/LOT
20 | Hardness inside |  |  | HRC 25～45 |  |  | ROCKWELL HARDNESS TESTER | [14 empty] | ■ | [7 empty] | ■ | Measurable |  | 1.38 |  | 2 |  | o | o | o |  | OK | Destructive Item |  | 1.383169 | 2.320754 | 40 | 36.5 | 39.04 | 3.5 | 1.436315 | 45 | 25 | 39.7 | 40 | 36.5 | 39.4 | 39.6
[22 empty] | 1/LOT | [7 empty] | 1/LOT
[10 empty] | Date | 15.02.2019 |  |  | ※PQCS / FMEA Sheet must be attached | [9 empty] | Total | Category |  |  | Nos | Cp/Cpk ≥1.33 |  | Cp/Cpk <1.33 | Double or More Check |  | PAC-V OK |  | PAC-V NG |  | Supplier |  |  |  | HMSI
[20 empty] | Supplier name |  |  |  |  | Measurable |  |  | 23 | 23 |  | - | 23 |  | 0 |  | - |  | Quality Head |  | In charge |  | Approved by | Checked by
Model |  | K0NA | Part no. | 14101-K0NA-D000 -H1 |  |  | Part name |  | SHAFT CAM |  |  |  |  | DCN |  | KONA-E-97 |  |  | MAP -BLR | [5 empty] | Non Measurable |  |  | 1 |  |  |  | 1 |  | 0 |  | -
To process-based, please write if there is a change in the new process (Use √ for marking) |  |  |  |  | PQCS ≪Base process flow≫ □Base Model □Base Plant | [5 empty] | RECEIVING INSPE CTION | FACING & CENTERING | TURNING -1 |  | TURNING-2 |  | KEYWAY MILLING |  |  |  | CAM MILLING | INDUCTION HARDENING | AXIS GRINDING | CAM GRINDING | DRILLING & REAMING | BUFFING | CAM LAPPING | VISUAL INSPECTION |  | FINAL INSPECTION | ≪Change point note column≫ Detail of change point etc.
[5 empty] | PQCS ≪New process flow≫ □ New Model □ New Plant □ New Supplier | [5 empty] | RECEIVING INSPE CTION | FACING & CENTERING | TURNING -1 |  | TURNING-2 |  | KEYWAY MILLING | DRILLING REAMING TAPPING |  |  | CAM MILLING | INDUCTION HARDENING | AXIS GRINDING | CAM GRINDING | DRILLING & REAMING | BUFFING | CAM LAPPING | VISUAL INSPECTION |  | FINAL INSPECTION
Mark in necessary item against above mentioned process ①No change from base - ● ②There is a change from base - ★ |  |  |  |  | 4M situation | Raw materials |  |  |  |  | ● | ● | ● |  | ● |  | ● | ● |  |  | ● | ● | ● | ● | ● | ● | ● | ● |  | ● | ≪Part feature note column≫ Specific information about 4M situation
[6 empty] | Die Maintenance |  |  |  |  | - | - | - |  | - |  | - | - |  |  | - | - | - | - | - | - | - | - |  | -
[6 empty] | Equipment |  |  |  |  | - | ● | ● |  | ● |  | ● | ★ |  |  | ● | ● | ● | ● | ● | ● | ● | - |  | -
[6 empty] | Jig and Fixture |  |  |  |  | - | ★ | - |  | - |  | ★ | ★ |  |  | ● | ★ | ★ | ★ | ★ | ● | ★ | - |  | -
[6 empty] | Mfg. Tools |  |  |  |  | - | ● | ● |  | ● |  | ● | ● |  |  | ● | ● | ★ | ● | ★ | ● | ● | - |  | -
[6 empty] | Insp. Tool |  |  |  |  | - | ● | ● |  | ★ |  | ● | ● |  |  | ● | ● | ● | ● | ★ | - | ● | - |  | -
[6 empty] | Operator training |  |  |  |  | ★ | ● | ★ |  | ★ |  | ★ | ★ |  |  | ● | ★ | - | ★ | ★ | ★ | ★ | ★ |  | ★
[6 empty] | PQCS |  |  |  |  | ★ | ★ | ★ |  | ★ |  | ★ | ★ |  |  | ★ | ★ | ★ | ★ | ★ | ★ | ★ | ★ |  | ★
[6 empty] | Work Std. |  |  |  |  | ★ | ★ | ★ |  | ★ |  | ★ | ★ |  |  | ★ | ★ | ★ | ★ | - | ★ | ★ | ★ |  | ★
[6 empty] | Check sheet |  |  |  |  | ★ | ★ | ★ |  | ★ |  | ★ | ★ |  |  | ★ | ★ | ★ | ★ | - | ★ | ★ | ★ |  | ★
Process Assurance Capability - Verification (PAC-V) will be OK if - 1. Process Assurance (Type a, & b) result are OK for Critical items. 2. Critical items included in PQCS and Operation Std. 3. Operator aware about Critical item's importance. Note : For any deviation / change request Supplier must inform Purchase and SQA. | [7 empty] | Type a. Measurable items (Examples) 1) Variable Dimensions 2) Torques 3) Destructive Hardness tests 4) Weld penetration 5) Cross Section dimension for which part cut is must 6) Breaking toque / load etc. | [19 empty] | Type b. Non Measurable items (Examples) 1) Assembly (Coupler, Bullet terminal. etc.) 2) Visual Inspection 3) Grease / Oil /Adhesive applications 4) Manufacturing process parameters 5) Specification test 6) Material 7) Salt Spray / CASS tests, Paint adhesion (100/100 etc.) Offline tests 8) Specification test (e.g. - Durability/ Endurance tests, Destructive tests etc. ) [ above Examples are case by case & may change as per Requirement ] | [15 empty] | Cp/Cpk Backup (Do not disturb formula in Cell)
No. | Critical item |  |  | Control value |  |  | Insp. Tool |  |  | Inspection process：■ | [20 empty] | Measurable/ Non-Measurable |  | Cp/Cpk |  | No of Inspection |  | Included in PQCS | Included in Ope. Std. | Operator Awareness |  | PAC-V | Remarks |  | Auto calculated (Do not disturb formula) | [6 empty] | Supplier input area (Sample readings) -
[44 empty] | Cpk | Cp | Max. | Min. | Aver. | Range | Std. Dev. | USL | LSL | 1 | 2 | 3 | 4 | 5 | 6 | 7 | 8 | 9 | 10 | 11 | 12 | 13 | 14 | 15 | 16 | 17 | 18 | 19 | 20 | 21 | 22 | 23 | 24 | 25 | 26 | 27 | 28 | 29 | 30
[10 empty] | ━ | [14 empty] | ■ |  |  |  |  | ■ | Measurable |  |  |  | 2 |  | o | o | o |  | OK |  |  | #DIV/0! | #DIV/0! | 0 | 0 | #DIV/0! | 0 | #DIV/0! | 11.8 | 11.7
[10 empty] | Freq | [14 empty] | 1/SETUP &TC 1/10 |  |  |  |  | 1/LOT
[10 empty] | ━ | [14 empty] | ■ |  |  |  |  | ■ | Measurable |  |  |  | 2 |  | o | o | o |  | OK |  |  | #DIV/0! | #DIV/0! | 0 | 0 | #DIV/0! | 0 | #DIV/0! | 4.03 | 4.01
[10 empty] | Freq | [14 empty] | 5/SETUP &TC 1/10 |  |  |  |  | 5/LOT
[10 empty] | ━ | [14 empty] | ■ |  |  |  |  | ■ | Non -measurable |  |  |  | 2 |  | o | o | o |  | OK |  |  | #DIV/0! | #DIV/0! | 0 | 0 | #DIV/0! | 0 | #DIV/0! | 6.3 | 0
[10 empty] | Freq | [14 empty] | 1/SETUP &TC |  |  |  |  | 1/LOT
[10 empty] | ━ | [14 empty] | ■ |  |  |  |  | ■ | Measurable |  |  |  | 2 |  | o | o | o |  | OK |  |  | #DIV/0! | #DIV/0! | 0 | 0 | #DIV/0! | 0 | #DIV/0! | 0.03 | 0
[10 empty] | Freq | [14 empty] | 1/SETUP &TC |  |  |  |  | 1/LOT
[10 empty] | ━ | [20 empty] | Measurable |  |  |  | 2 |  | o | o | o |  | OK | POINT TO BE DISCUSS WITH BAWAL |  | #DIV/0! | #DIV/0! | 0 | 0 | #DIV/0! | 0 | #DIV/0!
Freq
[10 empty] | ━ | [20 empty] | Measurable |  |  |  | 2 |  | o | o | o |  | OK | POINT TO BE DISCUSS WITH BAWAL |  | #DIV/0! | #DIV/0! | 0 | 0 | #DIV/0! | 0 | #DIV/0!
Freq
[10 empty] | ━ | [20 empty] | Measurable |  |  |  | 2 |  | o | o | o |  | OK | POINT TO BE DISCUSS WITH BAWAL |  | #DIV/0! | #DIV/0! | 0 | 0 | #DIV/0! | 0 | #DIV/0!
Freq
[10 empty] | ━ | [20 empty] | Measurable |  |  |  | 2 |  | o | o | o |  | OK | POINT TO BE DISCUSS WITH BAWAL |  | #DIV/0! | #DIV/0! | 0 | 0 | #DIV/0! | 0 | #DIV/0!
Freq
[10 empty] | ━ | [16 empty] | ■ |  |  | ■ | Measurable |  |  |  | 2 |  | o | o | o |  | OK |  |  | #DIV/0! | #DIV/0! | 0 | 0 | #DIV/0! | 0 | #DIV/0!
[10 empty] | Freq | [16 empty] | 5/SETUP &TC 1/10 |  |  | 5/LOT
[10 empty] | ━ | [6 empty] | ■ | [12 empty] | ■ | Measurable |  |  |  | 2 |  | o | o | o |  | OK |  |  | #DIV/0! | #DIV/0! | 0 | 0 | #DIV/0! | 0 | #DIV/0! | 4.05 | 4
[10 empty] | Freq | [6 empty] | 5/SETUP &TC 1/10 | [12 empty] | 5/LOT
[10 empty] | ━ | [7 empty] | ■ | [11 empty] | ■ | Measurable |  |  |  | 2 |  | o | o | o |  | OK |  |  | #DIV/0! | #DIV/0! | 0 | 0 | #DIV/0! | 0 | #DIV/0! | 0.2 | 0
[10 empty] | Freq | [7 empty] | 1/SETUP &TC | [11 empty] | 5/LOT
[10 empty] | ━ | [13 empty] | ■ | [5 empty] | ■ | Measurable |  |  |  | 2 |  | o | o | o |  | OK |  |  | #DIV/0! | #DIV/0! | 0 | 0 | #DIV/0! | 0 | #DIV/0! | 30 | -30
[10 empty] | Freq | [13 empty] | 1/SETUP &TC 1/10 | [5 empty] | 5/LOT
[10 empty] | ━ | [20 empty] | Measurable |  |  |  | 2 |  | o | o | o |  | OK |  |  | #DIV/0! | #DIV/0! | 0 | 0 | #DIV/0! | 0 | #DIV/0!
Freq
[10 empty] | ━ | [20 empty] | Measurable |  |  |  | 2 |  | o | o | o |  | OK |  |  | #VALUE! | #VALUE! | 0 | 0 | #DIV/0! | 0 | #DIV/0! | - | - | - | - | - | - | - | - | - | - | - | - | - | - | - | - | - | - | - | - | - | - | - | - | - | - | - | - | - | - | - | -
Freq
[10 empty] | ━ | [20 empty] | Measurable |  |  |  | 2 |  | o | o | o |  | OK |  |  | #VALUE! | #VALUE! | 0 | 0 | #DIV/0! | 0 | #DIV/0! | - | - | - | - | - | - | - | - | - | - | - | - | - | - | - | - | - | - | - | - | - | - | - | - | - | - | - | - | - | - | - | -
Freq
QA MATRIX SHEET
Measurable
Cp/Cpk ≥ 1.33
Cp/Cpk < 1.33
100% Inspection
Sample Inspection
Process Assurance Method (Measurable)
Non Measurable
200% Check
(Minimum Double check)
or Triple Check
Process Assurance Method (Non Measurable)
Sample Inspection
Measurable
Cp/Cpk ≥ 1.33
Cp/Cpk < 1.33
100% Inspection
Sample Inspection
Process Assurance Method (Measurable)
Non Measurable
200% Check
(Minimum Double check)
or Triple Check
Process Assurance Method (Non Measurable)
Sample Inspection
KSS･････-図面値変更の話であれば、HGAに確認ください（品安打ち打ち上げとかKSS · · · - If you are talking about changing drawing values, please check with HGA