## shaft counter assy
[10 empty] | Date |  | 28.02.2018 |  |  | ※PQCS / FMEA Sheet must be attached |  |  |  |  | Total | Category | Nos | Cp/Cpk ≥1.33 | Cp/Cpk <1.33 | Double or More Check |  | PAC-V OK |  | PAC-V NG |  | Supplier |  |  |  | HMSI
[19 empty] | Supplier name | 2 | Measurable | -- | -- | -- | -- |  | OK |  | -- |  | Quality Head |  | In charge |  | Approved by | Checked by
Model |  | K0NA | Part no. | 23020-K0NA-D020 |  |  | Part name |  | SHAFT ASSY COUNTER | [5 empty] | DCN |  | KONA-E-115 | MAP -BLR |  |  | Non Measurable |  |  |  | 2 |  | OK |  | --
To process-based, please write if there is a change in the new process (Use √ for marking) |  |  |  |  | PQCS ≪Base process flow≫ □Base Model □Base Plant | [5 empty] | RECEIVING INSPECTION OF CHILD PARTS | ASSEMBLY STATION -1 | ASSEMBLY STATION -2 | ROLLING & GO PASS CHECKING |  | FINAL INSPECTION | [7 empty] | ≪Change point note column≫ Detail of change point etc.
[5 empty] | PQCS ≪New process flow≫ □ New Model □ New Plant □ New Supplier | [5 empty] | RECEIVING INSPECTION OF CHILD PARTS | ASSEMBLY STATION -1 | ASSEMBLY STATION -2 | ROLLING & GO PASS CHECKING |  | FINAL INSPECTION
Mark in necessary item against above mentioned process ①No change from base - ● ②There is a change from base - ★ |  |  |  |  | 4M situation | Raw materials |  |  |  |  | ★ | [12 empty] | ≪Part feature note column≫ Specific information about 4M situation
[6 empty] | Die Maintenance |  |  |  |  | -- | -- | -- | -- |  | --
[6 empty] | Equipment |  |  |  |  | -- | -- | -- | -- |  | --
[6 empty] | Jig and Fixture |  |  |  |  | -- | -- | -- | -- |  | --
[6 empty] | Mfg. Tools |  |  |  |  | -- | -- | -- | -- |  | --
[6 empty] | Insp. Tool |  |  |  |  | -- | -- | -- | -- |  | --
[6 empty] | Operator training |  |  |  |  | ★ | ★ | ★ | ★ |  | ★
[6 empty] | PQCS |  |  |  |  | ★ | ★ | ★ | ★ |  | ★
[6 empty] | Work Std. |  |  |  |  | ★ | ★ | ★ | ★ |  | ★
[6 empty] | Check sheet |  |  |  |  | ★ | ★ | ★ | ★ |  | ★
Process Assurance Capability - Verification (PAC-V) will be OK if - 1. Process Assurance (Type a, & b) result are OK for Critical items. 2. Critical items included in PQCS and Operation Std. 3. Operator aware about Critical item's importance. Note : For any deviation / change request Supplier must inform Purchase and SQA. | [7 empty] | Type a. Measurable items (Examples) 1) Variable Dimensions 2) Torques 3) Destructive Hardness tests 4) Weld penetration 5) Cross Section dimension for which part cut is must 6) Breaking toque / load etc. | [13 empty] | Type b. Non Measurable items (Examples) 1) Assembly (Coupler, Bullet terminal. etc.) 2) Visual Inspection 3) Grease / Oil /Adhesive applications 4) Manufacturing process parameters 5) Specification test 6) Material 7) Salt Spray / CASS tests, Paint adhesion (100/100 etc.) Offline tests 8) Specification test (e.g. - Durability/ Endurance tests, Destructive tests etc. ) [ above Examples are case by case & may change as per Requirement ] | [14 empty] | Cp/Cpk Backup (Do not disturb formula in Cell)
No. | Critical item |  |  | Control value |  |  | Insp. Tool |  |  | Inspection process：■ | [13 empty] | Measurable/ Non-Measurable |  | Cp/Cpk |  | No of Inspection |  | Included in PQCS | Included in Ope. Std. | Operator Awareness |  | PAC-V | Remarks |  | Auto calculated (Do not disturb formula) | [6 empty] | Supplier input area (Sample readings) -
[37 empty] | Cpk | Cp | Max. | Min. | Aver. | Range | Std. Dev. | USL | LSL | 1 | 2 | 3 | 4 | 5 | 6 | 7 | 8 | 9 | 10 | 11 | 12 | 13 | 14 | 15 | 16 | 17 | 18 | 19 | 20 | 21 | 22 | 23 | 24 | 25 | 26 | 27 | 28 | 29 | 30
1 | Direction of setring installed |  |  | Install set ring to grooves completely,Round faces of inner dia of set ring shall be installed in dirction shown in the figure. |  |  | VISUAL |  |  | ━ |  | ■ | ■ |  |  | ■ | [7 empty] | Non- measurable |  | - |  | 3 |  | 0 | 0 | 0 |  | OK |  |  | #DIV/0! | #DIV/0! | 0 | 0 | #DIV/0! | 0 | #DIV/0!
[10 empty] | Freq |  | 100% | 100% |  |  | 5/LOT
2 | Set ring |  |  | Set Ring should not be missed. |  |  | VISUAL |  |  | ━ |  | ■ | ■ |  |  | ■ | [7 empty] | Non- measurable |  | - |  | 3 |  | 0 | 0 | 0 |  | OK |  |  | #DIV/0! | #DIV/0! | 0 | 0 | #DIV/0! | 0 | #DIV/0!
[10 empty] | Freq |  | 100% | 100% |  |  | 5/LOT
QA MATRIX SHEET
Measurable
Cp/Cpk ≥ 1.33
Cp/Cpk < 1.33
100% Inspection
Sample Inspection
Process Assurance Method (Measurable)
Non Measurable
200% Check
(Minimum Double check)
or Triple Check
Process Assurance Method (Non Measurable)
Sample Inspection

## SHAFT COUNTER
[10 empty] | Date | 28.02.2018 |  |  | ※PQCS / FMEA Sheet must be attached | [9 empty] | Total | Category |  |  | Nos | Cp/Cpk ≥1.33 |  | Cp/Cpk <1.33 | Double or More Check |  | PAC-V OK |  | PAC-V NG |  | Supplier |  |  |  | HMSI
[20 empty] | Supplier name |  |  |  | 20 | Measurable |  |  | 16 | 16 |  | - | 20 |  | 0 |  | - |  | Quality Head |  | In charge |  | Approved by | Checked by
Model |  | K0NA | Part no. | 23221-K0NA-D000 |  |  | Part name |  | SHAFT COUNTER |  |  |  |  | DCN |  | KONA-E-115 |  |  | MAP -BLR | [5 empty] | Non Measurable |  |  | 4 | [5 empty] | 0 |  | -
To process-based, please write if there is a change in the new process (Use √ for marking) |  |  |  |  | PQCS ≪Base process flow≫ □Base Model □Base Plant | [5 empty] | RECEIVING INSPE CTION | GUN DRILLING | TURNING |  | SPLINE DEBURRING |  | OIL HOLE DRILLING | JIG SETTING & CONDITION CHECKING |  |  | PRE WASHING | PRE HEATING | CARBURISING | POST WASHING | TEMPERING | SHOT BLASTING | OIL HOLE DEBURRING | GRINDING |  | FINAL INSPECTION | ≪Change point note column≫ Detail of change point etc.
[5 empty] | PQCS ≪New process flow≫ □ New Model □ New Plant □ New Supplier | [5 empty] | RECEIVING INSPE CTION | GUN DRILLING | TURNING |  | SPLINE DEBURRING |  | OIL HOLE DRILLING | JIG SETTING & CONDITION CHECKING |  |  | PRE WASHING | PRE HEATING | CARBURISING | POST WASHING | TEMPERING | SHOT BLASTING | OIL HOLE DEBURRING | GRINDING |  | FINAL INSPECTION
Mark in necessary item against above mentioned process ①No change from base - ● ②There is a change from base - ★ |  |  |  |  | 4M situation | Raw materials |  |  |  |  | ★ | [19 empty] | ≪Part feature note column≫ Specific information about 4M situation 1) grinding wheel change
[6 empty] | Die Maintenance |  |  |  |  | -- | -- | -- |  | -- |  | -- | -- |  |  | -- | -- | -- | -- | -- | -- | -- | -- |  | --
[6 empty] | Equipment |  |  |  |  | -- | -- | -- |  | -- |  | -- | -- |  |  | -- | -- | -- | -- | -- | -- | -- | -- |  | --
[6 empty] | Jig and Fixture |  |  |  |  | -- | -- | -- |  | -- |  | -- | -- |  |  | -- | -- | -- | -- | -- | -- | -- | -- |  | --
[6 empty] | Mfg. Tools |  |  |  |  | -- | -- | -- |  | -- |  | -- | -- |  |  | -- | -- | -- | -- | -- | -- | -- | ★ |  | --
[6 empty] | Insp. Tool |  |  |  |  | -- | -- | -- |  | -- |  | -- | -- |  |  | -- | -- | -- | -- | -- | -- | -- | -- |  | --
[6 empty] | Operator training |  |  |  |  | ★ | ★ | ★ |  | ★ |  | ★ | ★ |  |  | ★ | ★ | ★ | ★ | ★ | ★ | ★ | ★ |  | ★
[6 empty] | PQCS |  |  |  |  | ★ | ★ | ★ |  | ★ |  | ★ | ★ |  |  | ★ | ★ | ★ | ★ | ★ | ★ | ★ | ★ |  | ★
[6 empty] | Work Std. |  |  |  |  | ★ | ★ | ★ |  | ★ |  | ★ | ★ |  |  | ★ | ★ | ★ | ★ | ★ | ★ | ★ | ★ |  | ★
[6 empty] | Check sheet |  |  |  |  | ★ | ★ | ★ |  | ★ |  | ★ | ★ |  |  | ★ | ★ | ★ | ★ | ★ | ★ | ★ | ★ |  | ★
Process Assurance Capability - Verification (PAC-V) will be OK if - 1. Process Assurance (Type a, & b) result are OK for Critical items. 2. Critical items included in PQCS and Operation Std. 3. Operator aware about Critical item's importance. Note : For any deviation / change request Supplier must inform Purchase and SQA. | [7 empty] | Type a. Measurable items (Examples) 1) Variable Dimensions 2) Torques 3) Destructive Hardness tests 4) Weld penetration 5) Cross Section dimension for which part cut is must 6) Breaking toque / load etc. | [19 empty] | Type b. Non Measurable items (Examples) 1) Assembly (Coupler, Bullet terminal. etc.) 2) Visual Inspection 3) Grease / Oil /Adhesive applications 4) Manufacturing process parameters 5) Specification test 6) Material 7) Salt Spray / CASS tests, Paint adhesion (100/100 etc.) Offline tests 8) Specification test (e.g. - Durability/ Endurance tests, Destructive tests etc. ) [ above Examples are case by case & may change as per Requirement ] | [15 empty] | Cp/Cpk Backup (Do not disturb formula in Cell)
No. | Critical item |  |  | Control value |  |  | Insp. Tool |  |  | Inspection process：■ | [20 empty] | Measurable/ Non-Measurable |  | Cp/Cpk |  | No of Inspection |  | Included in PQCS | Included in Ope. Std. | Operator Awareness |  | PAC-V | Remarks |  | Auto calculated (Do not disturb formula) | [6 empty] | Supplier input area (Sample readings) -
[44 empty] | Cpk | Cp | Max. | Min. | Aver. | Range | Std. Dev. | USL | LSL | 1 | 2 | 3 | 4 | 5 | 6 | 7 | 8 | 9 | 10 | 11 | 12 | 13 | 14 | 15 | 16 | 17 | 18 | 19 | 20 | 21 | 22 | 23 | 24 | 25 | 26 | 27 | 28 | 29 | 30
1 | Material S atisfying SPEC |  |  | SCr420HV－SG 0092Z-GHA-C400 |  |  | SPECTRO |  |  | ━ | ■ | [19 empty] | Non -measurable |  | -- |  | 1 |  | o | o | o |  | OK | Destructive Item |  | #DIV/0! | #DIV/0! | 0 | 0 | #DIV/0! | 0 | #DIV/0! | 3 | 0.5
[10 empty] | Freq | 1/LOT
2 | Inside of OIL hole |  |  | No burrs allowed |  |  | VISUAL / ENTRY OF PLUG GAUGE |  |  | ━ | [15 empty] | ■ | ■ |  |  | ■ | Non -measurable |  | -- |  | 3 |  | o | o | o |  | OK |  |  | #DIV/0! | #DIV/0! | 0 | 0 | #DIV/0! | 0 | #DIV/0! | 60 | 50
[10 empty] | Freq | [15 empty] | 100% | 100% |  |  | 100%
3 | ＩＮＶ．Ｓ OPD |  |  | JIS INV.S 25X13X1.667 27.563 -0.035 -0.087 |  |  | OBD MIC & BALL ø 3.0 |  |  | ━ | ■ | [18 empty] | ■ | Measurable |  | 1.524543 |  | 2 |  | o | o | o |  | OK |  |  | 1.524543 | 1.804467 | 27.512 | 27.498 | 27.50603 | 0.014 | 0.004802897 | 27.528 | 27.476 | 27.493 | 27.498 | 27.502 | 27.501 | 27.51 | 27.499 | 27.498 | 27.506 | 27.51 | 27.506 | 27.51 | 27.502 | 27.512 | 27.506 | 27.505 | 27.501 | 27.512 | 27.51 | 27.508 | 27.506 | 27.51 | 27.506 | 27.51 | 27.508 | 27.51 | 27.506 | 27.506 | 27.51 | 27.51 | 27.51
[10 empty] | Freq | 5/LOT | [18 empty] | 5/LOT
4 | Surface |  |  | Rz 8 MAX |  |  | ROUGHNESS TESTER |  |  | ━ | ■ | [18 empty] | ■ | Measurable |  | 1.736441 |  | 2 |  | o | o | o |  | OK |  |  | 1.736441 | 2.456649 | 6.17 | 4.25 | 5.172667 | 1.92 | 0.5427448 | 8 | 0 | 3.84 | 4.56 | 5.1 | 5.14 | 5.22 | 5.69 | 5.14 | 4.69 | 4.59 | 5.73 | 5.12 | 5.25 | 4.25 | 4.89 | 4.56 | 5.1 | 6.17 | 5.16 | 4.89 | 6.14 | 6.12 | 5.14 | 5.24 | 5.22 | 6.16 | 5.16 | 5.22 | 5.26 | 5.27 | 5.16
[10 empty] | Freq | 1/LOT | [18 empty] | 1/LOT
5 | outer diameter |  |  | φ20 -0.011/-0.022 |  |  | MICROMETER/ARG |  |  | ━ | [17 empty] | ■ |  | ■ | Measurable |  | 1.729318 |  | 2 |  | o | o | o |  | OK |  |  | 1.729318 | 2.369912 | 19.986 | 19.984 | 19.98499 | 0.002 | 0.000773587 | 19.989 | 19.978 | 19.986 | 19.984 | 19.984 | 19.985 | 19.984 | 19.985 | 19.984 | 19.984 | 19.985 | 19.984 | 19.984 | 19.985 | 19.985 | 19.986 | 19.984 | 19.985 | 19.985 | 19.986 | 19.985 | 19.985 | 19.986 | 19.986 | 19.984 | 19.985 | 19.9856 | 19.986 | 19.985 | 19.986 | 19.986 | 19.985
[10 empty] | Freq | [17 empty] | 5/SETUP &TC 100% |  | 5/LOT
6 | Outer diameter surface （Oil seal part） |  |  | U Rzmax 3.2 Ｌ Rzmax 0.8 Work with axially stopped grinder |  |  | ROUGHNESS TESTER |  |  | ━ | [17 empty] | ■ |  | ■ | Measurable |  | 1.681127 |  | 2 |  | o | o | o |  | OK |  |  | 1.681127 | 1.735606 | 2.78 | 1.58 | 1.962333 | 1.2 | 0.230467 | 3.2 | 0.8 | 1.74 | 2.06 | 1.93 | 2.78 | 1.69 | 1.84 | 1.92 | 1.86 | 1.97 | 1.86 | 1.85 | 1.9 | 2.02 | 1.96 | 1.91 | 1.82 | 2.09 | 2.02 | 1.92 | 2.06 | 2.45 | 2.06 | 1.96 | 1.58 | 1.86 | 2.14 | 1.86 | 2.01 | 1.59 | 2.16
[10 empty] | Freq | [17 empty] | 1/SHIFT &TC |  | 1/LOT
7 | outer diameter （C-3 Bush area） |  |  | φ20 -0.011/-0.022 |  |  | MICROMETER/ARG |  |  | ━ | [17 empty] | ■ |  | ■ | Measurable |  | 1.799406 |  | 2 |  | o | o | o |  | OK |  |  | 1.799406 | 2.36764 | 19.986 | 19.983 | 19.98482 | 0.003 | 0.0007743295 | 19.989 | 19.978 | 19.985 | 19.983 | 19.985 | 19.985 | 19.984 | 19.985 | 19.984 | 19.984 | 19.985 | 19.984 | 19.984 | 19.985 | 19.985 | 19.986 | 19.984 | 19.985 | 19.985 | 19.986 | 19.985 | 19.985 | 19.986 | 19.986 | 19.984 | 19.985 | 19.9856 | 19.986 | 19.985 | 19.984 | 19.984 | 19.985
[10 empty] | Freq | [17 empty] | 5/SETUP &TC 100% |  | 5/LOT
8 | Outer diameter surface （C-3 Bush area） |  |  | Rz 6.3 MAX |  |  | ROUGHNESS TESTER |  |  | ━ | [17 empty] | ■ |  | ■ | Measurable |  | 1.894669 |  | 2 | [8 empty] | 1.894669 | 2.039948 | 4.54 | 2.48 | 3.374333 | 2.06 | 0.5147191 | 6.3 | 0 | 2.48 | 3.59 | 4.54 | 2.86 | 3.39 | 4.51 | 2.89 | 3.36 | 3.45 | 2.98 | 3.56 | 3.48 | 2.96 | 3.15 | 2.96 | 2.48 | 3.27 | 3.52 | 3.89 | 2.84 | 3.39 | 4.18 | 2.98 | 3.24 | 3.48 | 3.52 | 4.16 | 2.98 | 3.58 | 3.56
[10 empty] | Freq | [17 empty] | 1/SETUP &TC |  | 1/LOT
9 | outer diameter （C-1 Bush area） |  |  | φ17 f7 -0.016/-0.034 |  |  | MICROMETER/ARG/ RING GAUGE |  |  | ━ | [17 empty] | ■ |  | ■ | Measurable |  | 1.56154 |  | 2 |  | o | o | o |  | OK |  |  | 1.56154 | 1.735045 | 16.978 | 16.97 | 16.9741 | 0.008 | 0.001729062 | 16.984 | 16.966 | 16.972 | 16.973 | 16.975 | 16.97 | 16.973 | 16.974 | 16.975 | 16.974 | 16.973 | 16.975 | 16.974 | 16.975 | 16.974 | 16.974 | 16.973 | 16.977 | 16.975 | 16.97 | 16.974 | 16.976 | 16.974 | 16.973 | 16.978 | 16.976 | 16.972 | 16.974 | 16.975 | 16.975 | 16.975 | 16.975
[10 empty] | Freq | [17 empty] | 5/SETUP &TC 100% |  | 5/LOT
10 | Outer diameter surface （C-1 Bush area） |  |  | Rz 3.2 MAX |  |  | ROUGHNESS TESTER |  |  | ━ | [17 empty] | ■ |  | ■ | Measurable |  | 1.726488 |  | 2 |  | o | o | o |  | OK |  |  | 1.726488 | 2.185428 | 2.54 | 1.58 | 1.936 | 0.96 | 0.2440407 | 3.2 | 0 | 1.93 | 1.98 | 2.22 | 2.54 | 1.63 | 2.12 | 1.58 | 1.73 | 1.69 | 2.01 | 1.86 | 2.15 | 1.96 | 2.15 | 2.54 | 1.93 | 2.04 | 2.01 | 1.93 | 2.03 | 1.96 | 2.16 | 1.63 | 1.75 | 1.92 | 1.63 | 1.68 | 1.73 | 1.86 | 1.73
[10 empty] | Freq | [17 empty] | 1/SETUP &TC |  | 1/LOT
11 | ＩＮＶ．Ｓ OPD PIN U=2.0 |  |  | INV.S 20X19X1.0 22.112 -0.030/-0.067 |  |  | OBD MIC & BALL ø2.0 |  |  | ━ | ■ | [18 empty] | ■ | Measurable |  | 1.722146 |  | 2 |  | o | o | o |  | OK |  |  | 1.722146 | 2.033598 | 22.068 | 22.054 | 22.06067 | 0.014 | 0.003032392 | 22.082 | 22.045 | 22.063 | 22.058 | 22.061 | 22.059 | 22.061 | 22.058 | 22.062 | 22.063 | 22.061 | 22.059 | 22.059 | 22.062 | 22.063 | 22.059 | 22.062 | 22.059 | 22.062 | 22.068 | 22.063 | 22.065 | 22.065 | 22.062 | 22.064 | 22.061 | 22.056 | 22.058 | 22.054 | 22.056 | 22.059 | 22.058
[10 empty] | Freq | 5/LOT | [18 empty] | 5/LOT
12 | Surface |  |  | Rz 8 MAX |  |  | ROUGHNESS TESTER |  |  | ━ | ■ | [18 empty] | ■ | Measurable |  | 1.727735 |  | 2 |  | o | o | o |  | OK |  |  | 1.727735 | 1.982674 | 6.24 | 2.96 | 4.514333 | 3.28 | 0.6724924 | 8 | 0 | 4.16 | 3.48 | 5.12 | 4.63 | 3.96 | 4.22 | 3.98 | 4.06 | 3.98 | 4.06 | 5.02 | 4.96 | 5.12 | 4.98 | 4.99 | 5.12 | 4.63 | 5.12 | 6.24 | 4.86 | 4.85 | 4.55 | 3.92 | 2.96 | 3.58 | 4.56 | 5.24 | 4.06 | 5.04 | 3.98
[10 empty] | Freq | 1/LOT | [18 empty] | 1/LOT
13 | Groove location |  |  | 13 +0.10/0 |  |  | HEIGHT GAUGE |  |  | ━ |  |  | ■ | [16 empty] | ■ | Measurable |  | 1.94711 |  | 2 |  | o | o | o |  | OK |  |  | 1.94711 | 2.147547 | 13.07 | 13.04 | 13.05467 | 0.03 | 0.007760792 | 13.1 | 13 | 13.05 | 13.06 | 13.04 | 13.05 | 13.05 | 13.06 | 13.04 | 13.06 | 13.07 | 13.05 | 13.06 | 13.05 | 13.05 | 13.06 | 13.05 | 13.05 | 13.06 | 13.07 | 13.05 | 13.06 | 13.05 | 13.05 | 13.07 | 13.05 | 13.06 | 13.05 | 13.06 | 13.05 | 13.06 | 13.05
[10 empty] | Freq |  |  | 5/SETUP &TC 1/50 | [16 empty] | 5/LOT
14 | Spline circumferential run out SECTION CC |  |  | 0.1 MAX （Datum G-H） |  |  | PCD TESTER |  |  | ━ | [19 empty] | ■ | Measurable |  | 1.52487 |  | 1 |  | o | o | o |  | OK | RUNOUT CHEKED AT BAWAL |  | 1.52487 | 1.868714 | 0.076 | 0.045 | 0.0592 | 0.031 | 0.008918791 | 0.1 | 0 | 0.066 | 0.047 | 0.049 | 0.059 | 0.049 | 0.06 | 0.069 | 0.06 | 0.055 | 0.06 | 0.059 | 0.046 | 0.069 | 0.076 | 0.051 | 0.076 | 0.045 | 0.052 | 0.062 | 0.051 | 0.059 | 0.069 | 0.066 | 0.06 | 0.071 | 0.062 | 0.051 | 0.059 | 0.069 | 0.049
[10 empty] | Freq | [19 empty] | 5/LOT
14 | Spline circumferential run out SECTION DD |  |  | 0.1 MAX （Datum G-H） |  |  | PCD TESTER |  |  | ━ | [19 empty] | ■ | Measurable |  | 1.860655 |  | 1 |  | o | o | o |  | OK | RUNOUT CHEKED AT BAWAL |  | 1.860655 | 2.560535 | 0.078 | 0.051 | 0.06366667 | 0.027 | 0.006509056 | 0.1 | 0 | 0.063 | 0.059 | 0.066 | 0.059 | 0.063 | 0.059 | 0.062 | 0.069 | 0.059 | 0.051 | 0.051 | 0.056 | 0.066 | 0.058 | 0.061 | 0.062 | 0.058 | 0.066 | 0.071 | 0.072 | 0.065 | 0.066 | 0.067 | 0.068 | 0.073 | 0.078 | 0.059 | 0.066 | 0.076 | 0.061
[10 empty] | Freq | [19 empty] | 5/LOT
15 | Stroke feed of run-out correcting |  |  | standard: Prohibition of run-out correction When it is inevitable to carry out straightening, determine the stroke upper limit value by the following method ＜Reference example＞In mass production preparation stage,carry out the volume check ,and calculate the average and standard deviation(σ) of stroke occurrence of cracks on the outermost surface. Upper limit of the stroke = average － 4σ After correcting,no cracking on the outermost surface. | [5 empty] | ━ | [19 empty] | ■ | Non -measurable | [5 empty] | o | o | o |  | OK | DATA NEED TO BE SHARE |  | #DIV/0! | #DIV/0! | 0 | 0 | #DIV/0! | 0 | #DIV/0!
[10 empty] | Freq | [19 empty] | 5/LOT
16 | Case depth |  |  | 0.3～0.5 mm |  |  | MICROVICKER |  |  | ━ | [12 empty] | ■ | [6 empty] | ■ | Measurable |  | 2.198 |  | 2 | [6 empty] | destructive item |  | 1.186885 | 2.197935 | 0.46 | 0.42 | 0.446 | 0.04 | 0.01516575 | 0.5 | 0.3 | 0.45 | 0.42 | 0.45 | 0.45 | 0.46
[10 empty] | Freq | [12 empty] | 1/LOT | [6 empty] | 1/LOT
17 | Effective hardening layer |  |  | Measure the hardness distribution with a micro Vickers hardness tester and check the distance from the surface of the hardened layer to the point of hardness HV 513. |  |  | MICROVICKER |  |  | ━ | [12 empty] | ■ | [6 empty] | ■ | Non -measurable |  |  |  | 2 | [6 empty] | destructive item |  | #DIV/0! | #DIV/0! | 0 | 0 | #DIV/0! | 0 | #DIV/0! | 0.5 | 0.3
[10 empty] | Freq | [12 empty] | 1/LOT | [6 empty] | 1/LOT
18 | Carburized area hardness |  |  | HRA 78～83 |  |  | ROCKWELL HARDNESS TESTER |  |  | ━ | [12 empty] | ■ | [6 empty] | ■ | Measurable |  | 2.957756 |  | 2 | [6 empty] | destructive item |  | 2.957756 | 4.01869 | 81.5 | 81 | 81.16 | 0.5 | 0.2073644 | 83 | 78 | 81 | 81.5 | 81.2 | 81 | 81.1
[10 empty] | Freq | [12 empty] | 5/LOT | [6 empty] | 1/LOT
19 | Hardness inside |  |  | HRC 30～45 |  |  | ROCKWELL HARDNESS TESTER |  |  | ━ | [12 empty] | ■ | [6 empty] | ■ | Measurable |  | 2.032 |  | 2 | [6 empty] | destructive item |  | 2.032002 | 6.350006 | 33.1 | 32.2 | 32.4 | 0.9 | 0.3937004 | 45 | 30 | 32.2 | 32.2 | 33.1 | 32.2 | 32.3
[10 empty] | Freq | [12 empty] | 1/LOT | [6 empty] | 1/LOT
20 | All surfes |  |  | Confirm that there is not a de-coal bed | [5 empty] | ━
Freq
[10 empty] | Date | 15.02.2019 |  |  | ※PQCS / FMEA Sheet must be attached | [9 empty] | Total | Category |  |  | Nos | Cp/Cpk ≥1.33 |  | Cp/Cpk <1.33 | Double or More Check |  | PAC-V OK |  | PAC-V NG |  | Supplier |  |  |  | HMSI
[20 empty] | Supplier name |  |  |  |  | Measurable |  |  | 23 | 23 |  | - | 23 |  | 0 |  | - |  | Quality Head |  | In charge |  | Approved by | Checked by
Model |  | K0NA | Part no. | 14101-K0NA-D000 -H1 |  |  | Part name |  | SHAFT CAM |  |  |  |  | DCN |  | KONA-E-97 |  |  | MAP -BLR | [5 empty] | Non Measurable |  |  | 1 |  |  |  | 1 |  | 0 |  | -
To process-based, please write if there is a change in the new process (Use √ for marking) |  |  |  |  | PQCS ≪Base process flow≫ □Base Model □Base Plant | [5 empty] | RECEIVING INSPE CTION | FACING & CENTERING | TURNING -1 |  | TURNING-2 |  | KEYWAY MILLING |  |  |  | CAM MILLING | INDUCTION HARDENING | AXIS GRINDING | CAM GRINDING | DRILLING & REAMING | BUFFING | CAM LAPPING | VISUAL INSPECTION |  | FINAL INSPECTION | ≪Change point note column≫ Detail of change point etc.
[5 empty] | PQCS ≪New process flow≫ □ New Model □ New Plant □ New Supplier | [5 empty] | RECEIVING INSPE CTION | FACING & CENTERING | TURNING -1 |  | TURNING-2 |  | KEYWAY MILLING | DRILLING REAMING TAPPING |  |  | CAM MILLING | INDUCTION HARDENING | AXIS GRINDING | CAM GRINDING | DRILLING & REAMING | BUFFING | CAM LAPPING | VISUAL INSPECTION |  | FINAL INSPECTION
Mark in necessary item against above mentioned process ①No change from base - ● ②There is a change from base - ★ |  |  |  |  | 4M situation | Raw materials |  |  |  |  | ● | ● | ● |  | ● |  | ● | ● |  |  | ● | ● | ● | ● | ● | ● | ● | ● |  | ● | ≪Part feature note column≫ Specific information about 4M situation
[6 empty] | Die Maintenance |  |  |  |  | - | - | - |  | - |  | - | - |  |  | - | - | - | - | - | - | - | - |  | -
[6 empty] | Equipment |  |  |  |  | - | ● | ● |  | ● |  | ● | ★ |  |  | ● | ● | ● | ● | ● | ● | ● | - |  | -
[6 empty] | Jig and Fixture |  |  |  |  | - | ★ | - |  | - |  | ★ | ★ |  |  | ● | ★ | ★ | ★ | ★ | ● | ★ | - |  | -
[6 empty] | Mfg. Tools |  |  |  |  | - | ● | ● |  | ● |  | ● | ● |  |  | ● | ● | ★ | ● | ★ | ● | ● | - |  | -
[6 empty] | Insp. Tool |  |  |  |  | - | ● | ● |  | ★ |  | ● | ● |  |  | ● | ● | ● | ● | ★ | - | ● | - |  | -
[6 empty] | Operator training |  |  |  |  | ★ | ● | ★ |  | ★ |  | ★ | ★ |  |  | ● | ★ | - | ★ | ★ | ★ | ★ | ★ |  | ★
[6 empty] | PQCS |  |  |  |  | ★ | ★ | ★ |  | ★ |  | ★ | ★ |  |  | ★ | ★ | ★ | ★ | ★ | ★ | ★ | ★ |  | ★
[6 empty] | Work Std. |  |  |  |  | ★ | ★ | ★ |  | ★ |  | ★ | ★ |  |  | ★ | ★ | ★ | ★ | - | ★ | ★ | ★ |  | ★
[6 empty] | Check sheet |  |  |  |  | ★ | ★ | ★ |  | ★ |  | ★ | ★ |  |  | ★ | ★ | ★ | ★ | - | ★ | ★ | ★ |  | ★
Process Assurance Capability - Verification (PAC-V) will be OK if - 1. Process Assurance (Type a, & b) result are OK for Critical items. 2. Critical items included in PQCS and Operation Std. 3. Operator aware about Critical item's importance. Note : For any deviation / change request Supplier must inform Purchase and SQA. | [7 empty] | Type a. Measurable items (Examples) 1) Variable Dimensions 2) Torques 3) Destructive Hardness tests 4) Weld penetration 5) Cross Section dimension for which part cut is must 6) Breaking toque / load etc. | [19 empty] | Type b. Non Measurable items (Examples) 1) Assembly (Coupler, Bullet terminal. etc.) 2) Visual Inspection 3) Grease / Oil /Adhesive applications 4) Manufacturing process parameters 5) Specification test 6) Material 7) Salt Spray / CASS tests, Paint adhesion (100/100 etc.) Offline tests 8) Specification test (e.g. - Durability/ Endurance tests, Destructive tests etc. ) [ above Examples are case by case & may change as per Requirement ] | [15 empty] | Cp/Cpk Backup (Do not disturb formula in Cell)
No. | Critical item |  |  | Control value |  |  | Insp. Tool |  |  | Inspection process：■ | [20 empty] | Measurable/ Non-Measurable |  | Cp/Cpk |  | No of Inspection |  | Included in PQCS | Included in Ope. Std. | Operator Awareness |  | PAC-V | Remarks |  | Auto calculated (Do not disturb formula) | [6 empty] | Supplier input area (Sample readings) -
[44 empty] | Cpk | Cp | Max. | Min. | Aver. | Range | Std. Dev. | USL | LSL | 1 | 2 | 3 | 4 | 5 | 6 | 7 | 8 | 9 | 10 | 11 | 12 | 13 | 14 | 15 | 16 | 17 | 18 | 19 | 20 | 21 | 22 | 23 | 24 | 25 | 26 | 27 | 28 | 29 | 30
[7 empty] | CMM/CD GAUGE |  |  | ━ | [14 empty] | ■ |  |  |  |  | ■ | Measurable |  |  |  | 2 |  | o | o | o |  | OK |  |  | #DIV/0! | #DIV/0! | 0 | 0 | #DIV/0! | 0 | #DIV/0! | 11.8 | 11.7
[10 empty] | Freq | [14 empty] | 1/SETUP &TC 1/10 |  |  |  |  | 1/LOT
[7 empty] | PLUG GAUGE |  |  | ━ | [14 empty] | ■ |  |  |  |  | ■ | Measurable |  |  |  | 2 |  | o | o | o |  | OK |  |  | #DIV/0! | #DIV/0! | 0 | 0 | #DIV/0! | 0 | #DIV/0! | 4.03 | 4.01
[10 empty] | Freq | [14 empty] | 5/SETUP &TC 1/10 |  |  |  |  | 5/LOT
[7 empty] | ROUGHNESS TESTER |  |  | ━ | [14 empty] | ■ |  |  |  |  | ■ | Non -measurable |  |  |  | 2 |  | o | o | o |  | OK |  |  | #DIV/0! | #DIV/0! | 0 | 0 | #DIV/0! | 0 | #DIV/0! | 6.3 | 0
[10 empty] | Freq | [14 empty] | 1/SETUP &TC |  |  |  |  | 1/LOT
[7 empty] | CMM |  |  | ━ | [14 empty] | ■ |  |  |  |  | ■ | Measurable |  |  |  | 2 |  | o | o | o |  | OK |  |  | #DIV/0! | #DIV/0! | 0 | 0 | #DIV/0! | 0 | #DIV/0! | 0.03 | 0
[10 empty] | Freq | [14 empty] | 1/SETUP &TC |  |  |  |  | 1/LOT
[7 empty] | CAM TESTER |  |  | ━ | [20 empty] | Measurable |  |  |  | 2 |  | o | o | o |  | OK | POINT TO BE DISCUSS WITH BAWAL |  | #DIV/0! | #DIV/0! | 0 | 0 | #DIV/0! | 0 | #DIV/0!
Freq
[7 empty] | CAM TESTER |  |  | ━ | [20 empty] | Measurable |  |  |  | 2 |  | o | o | o |  | OK | POINT TO BE DISCUSS WITH BAWAL |  | #DIV/0! | #DIV/0! | 0 | 0 | #DIV/0! | 0 | #DIV/0!
Freq
[7 empty] | CAM TESTER |  |  | ━ | [20 empty] | Measurable |  |  |  | 2 |  | o | o | o |  | OK | POINT TO BE DISCUSS WITH BAWAL |  | #DIV/0! | #DIV/0! | 0 | 0 | #DIV/0! | 0 | #DIV/0!
Freq
[7 empty] | CAM TESTER |  |  | ━ | [20 empty] | Measurable |  |  |  | 2 |  | o | o | o |  | OK | POINT TO BE DISCUSS WITH BAWAL |  | #DIV/0! | #DIV/0! | 0 | 0 | #DIV/0! | 0 | #DIV/0!
Freq
[7 empty] | CAM TESTER |  |  | ━ | [16 empty] | ■ |  |  | ■ | Measurable |  |  |  | 2 |  | o | o | o |  | OK |  |  | #DIV/0! | #DIV/0! | 0 | 0 | #DIV/0! | 0 | #DIV/0!
[10 empty] | Freq | [16 empty] | 5/SETUP &TC 1/10 |  |  | 5/LOT
[7 empty] | SLIP GAUGE / WIDTH GAUGE |  |  | ━ | [6 empty] | ■ | [12 empty] | ■ | Measurable |  |  |  | 2 |  | o | o | o |  | OK |  |  | #DIV/0! | #DIV/0! | 0 | 0 | #DIV/0! | 0 | #DIV/0! | 4.05 | 4
[10 empty] | Freq | [6 empty] | 5/SETUP &TC 1/10 | [12 empty] | 5/LOT
[7 empty] | SPEC IAL GAUGE |  |  | ━ | [7 empty] | ■ | [11 empty] | ■ | Measurable |  |  |  | 2 |  | o | o | o |  | OK |  |  | #DIV/0! | #DIV/0! | 0 | 0 | #DIV/0! | 0 | #DIV/0! | 0.2 | 0
[10 empty] | Freq | [7 empty] | 1/SETUP &TC | [11 empty] | 5/LOT
[7 empty] | CAM TESTER |  |  | ━ | [13 empty] | ■ | [5 empty] | ■ | Measurable |  |  |  | 2 |  | o | o | o |  | OK |  |  | #DIV/0! | #DIV/0! | 0 | 0 | #DIV/0! | 0 | #DIV/0! | 30 | -30
[10 empty] | Freq | [13 empty] | 1/SETUP &TC 1/10 | [5 empty] | 5/LOT
[10 empty] | ━ | [20 empty] | Measurable |  |  |  | 2 |  | o | o | o |  | OK |  |  | #DIV/0! | #DIV/0! | 0 | 0 | #DIV/0! | 0 | #DIV/0!
Freq
[10 empty] | ━ | [20 empty] | Measurable |  |  |  | 2 |  | o | o | o |  | OK |  |  | #VALUE! | #VALUE! | 0 | 0 | #DIV/0! | 0 | #DIV/0! | - | - | - | - | - | - | - | - | - | - | - | - | - | - | - | - | - | - | - | - | - | - | - | - | - | - | - | - | - | - | - | -
Freq
[10 empty] | ━ | [20 empty] | Measurable |  |  |  | 2 |  | o | o | o |  | OK |  |  | #VALUE! | #VALUE! | 0 | 0 | #DIV/0! | 0 | #DIV/0! | - | - | - | - | - | - | - | - | - | - | - | - | - | - | - | - | - | - | - | - | - | - | - | - | - | - | - | - | - | - | - | -
Freq
QA MATRIX SHEET
Measurable
Cp/Cpk ≥ 1.33
Cp/Cpk < 1.33
100% Inspection
Sample Inspection
Process Assurance Method (Measurable)
Non Measurable
200% Check
(Minimum Double check)
or Triple Check
Process Assurance Method (Non Measurable)
Sample Inspection
Measurable
Cp/Cpk ≥ 1.33
Cp/Cpk < 1.33
100% Inspection
Sample Inspection
Process Assurance Method (Measurable)
Non Measurable
200% Check
(Minimum Double check)
or Triple Check
Process Assurance Method (Non Measurable)
Sample Inspection

## Example
[10 empty] | Date | DD-MM-YY |  |  | ※PQCS / FMEA Sheet must be attached | [7 empty] | Total | Category | Nos | Cp/Cpk ≥1.33 | Cp/Cpk <1.33 | Double or More Check |  | PAC-V OK |  | PAC-V NG |  | Supplier |  |  |  | HMSI
[20 empty] | Supplier name |  | 10 | Measurable | 4 | 4 | - | - |  | 4 |  | - |  | Quality Head |  | In charge |  | Approved by | Checked by
Model |  | K38A | Part no. | XXXXX-KXXA-XXXX |  |  | Part name |  | XXXXXX ASSY |  |  |  |  | DCN |  | E-XX |  |  | XXXXXX |  |  |  | Non Measurable | 5 |  |  | 5 |  | 5 |  | -
[23 empty] | Non Meas. Exemptions | 1 |  |  |  |  | 1 |  | -
To process-based, please write if there is a change in the new process (Use √ for marking) |  |  |  |  | PQCS ≪Base process flow≫ □Base Model □Base Plant | [5 empty] | Reciecving of BOP parts | Reciecving of raw materia | Injection moulding |  | Inspection & Finishing |  | Annealing | Base Cam Chain Asm |  |  | Final Inspection |  |  |  |  | ≪Change point note column≫ Detail of change point etc.
[5 empty] | PQCS ≪New process flow≫ □ New Model □ New Plant □ New Supplier | [5 empty] | Reciecving of BOP parts | Reciecving of raw materia | Injection moulding |  | Inspection & Finishing |  | Annealing | Base Cam Chain Asm |  |  | Final Inspection
Mark in necessary item against above mentioned process ①No change from base - ● ②There is a change from base - ★ |  |  |  |  | 4M situation | Raw materials |  |  |  |  | - | ★ | ● |  | - |  | - | - |  |  | - |  |  |  |  | ≪Part feature note column≫ Specific information about 4M situation
[6 empty] | Die Maintenance |  |  |  |  | - | - | ● |  | - |  | - | - |  |  | -
[6 empty] | Equipment |  |  |  |  | - | - | ● |  | - |  | ● | - |  |  | -
[6 empty] | Jig and Fixture |  |  |  |  | - | - | ● |  | - |  | - | ● |  |  | -
[6 empty] | Mfg. Tools |  |  |  |  | - | - | ● |  | ● |  | - | - |  |  | -
[6 empty] | Insp. Tool |  |  |  |  | - | - | ● |  | ● |  | - | - |  |  | -
[6 empty] | Operator training |  |  |  |  | - | - | ● |  | ● |  | ● | ● |  |  | ●
[6 empty] | PQCS |  |  |  |  | ● | ● | ● |  | ● |  | ● | ● |  |  | ●
[6 empty] | Work Std. |  |  |  |  | ● | ● | ● |  | ● |  | ● | ● |  |  | ●
[6 empty] | Check sheet |  |  |  |  | ● | ● | ● |  | ● |  | ● | ● |  |  | ●
Process Assurance Capability - Verification (PAC-V) will be OK if - 1. Process Assurance (Type a, & b) result are OK for Critical items. 2. Critical items included in PQCS and Operation Std. 3. Operator aware about Critical item's importance. Note : For any deviation / change request Supplier must inform Purchase and SQA. | [7 empty] | Type a. Measurable items (Examples) 1) Variable Dimensions 2) Torques 3) Hardness tests 4) Weld penetration 5) Cross Section dimension for which part cut is must 6) Breaking toque / load etc. | [15 empty] | Type b. Non Measurable items (Examples) 1) Assembly (Coupler, Bullet terminal. etc.) 2) Visual Inspection 3) Grease / Oil /Adhesive applications 4) Manufacturing process parameters 5) Specification test (e.g. - Leakage test, Electrical Functions checks etc.) 6) Material 7) Salt Spray / CASS tests, Paint adhesion (100/100 etc.) Offline tests [Double check exempted] 8) Specification test (e.g. - Durability/ Endurance tests, Destructive tests etc. ) [Double check exempted] | [14 empty] | Cp/Cpk Backup (Do not disturb formula in Cell)
No. | Critical item |  |  | Control value |  |  | Insp. Tool |  |  | Inspection process：■ | [15 empty] | Measurable/ Non-Measurable |  | Cp/Cpk |  | No of Inspection |  | Included in PQCS | Included in Ope. Std. | Operator Awareness |  | PAC-V | Remarks |  | Auto calculated (Do not disturb formula) | [6 empty] | Supplier input area (Sample readings) -
[39 empty] | Cpk | Cp | Max. | Min. | Aver. | Range | Std. Dev. | USL | LSL | 1 | 2 | 3 | 4 | 5 | 6 | 7 | 8 | 9 | 10 | 11 | 12 | 13 | 14 | 15 | 16 | 17 | 18 | 19 | 20 | 21 | 22 | 23 | 24 | 25 | 26 | 27 | 28 | 29 | 30
1 | It is about BASE at the SHOE installation time. |  |  | Without crack generating |  |  | Limit Sample Visually |  |  | ━ | [7 empty] | ■ |  |  | ■ |  |  |  |  | Non Measurable |  | ━ |  | 2 |  | O | O | O |  | O |  |  | #DIV/0! | #DIV/0! | 0 | 0 | #DIV/0! | 0 | #DIV/0!
[10 empty] | Freq | [7 empty] | 100% |  |  | 5/LOT
2 | It is crevice between SHOE(s) (at the time of 29.4N distributed load) about BASE. |  |  | 0.5 max |  |  | Gauge |  |  | ━ | [7 empty] | ■ | [7 empty] | Measurable |  | 4.83 |  | 1 |  | O | O | O |  | O |  |  | 4.828774 | 5.210908 | 0.27 | 0.21 | 0.2316667 | 0.06 | 0.0159921 | 0.5 | 0 | 0.24 | 0.24 | 0.26 | 0.27 | 0.22 | 0.21 | 0.25 | 0.23 | 0.22 | 0.22 | 0.23 | 0.25 | 0.24 | 0.25 | 0.23 | 0.22 | 0.22 | 0.22 | 0.22 | 0.22 | 0.24 | 0.25 | 0.22 | 0.21 | 0.21 | 0.23 | 0.21 | 0.25 | 0.23 | 0.24
[10 empty] | Freq | [7 empty] | 10/100
3 | Material |  |  | 66 nylon |  |  | Check mill sheet |  |  | ━ |  | ■ | ■ | [12 empty] | Non Measurable |  | ━ |  | 2 |  | O | O | O |  | O |  |  | #DIV/0! | #DIV/0! | 0 | 0 | #DIV/0! | 0 | #DIV/0!
[10 empty] | Freq |  | 1/ lot | 1/ lot
4 | Material grade |  |  | BASF Ultormid A4H |  |  | Check mill sheet |  |  | ━ |  | ■ | ■ | [12 empty] | Non Measurable |  | ━ |  | 2 |  | O | O | O |  | O |  |  | #DIV/0! | #DIV/0! | 0 | 0 | #DIV/0! | 0 | #DIV/0!
[10 empty] | Freq |  | 1/ lot | 1/ lot
5 | Heat treatment |  |  | Annealing treatment |  |  | Hardness Tester |  |  | ━ | [6 empty] | ■ ■ | [8 empty] | Non Measurable |  | ━ |  | 2 |  | O | O | O |  | O |  |  | #DIV/0! | #DIV/0! | 0 | 0 | #DIV/0! | 0 | #DIV/0!
[10 empty] | Freq | [6 empty] | 100%, 100%
6 | Cam chain line flute width |  |  | 5 +0.5/0 |  |  | Gauge |  |  | ━ | [6 empty] | ■ | [8 empty] | Measurable |  | 1.37 |  | 1 |  | O | O | O |  | O |  |  | 1.374756 | 1.555154 | 5.44 | 5.2 | 5.279 | 0.24 | 0.05358525 | 5.5 | 5 | 5.25 | 5.26 | 5.24 | 5.28 | 5.27 | 5.26 | 5.21 | 5.2 | 5.24 | 5.24 | 5.33 | 5.24 | 5.22 | 5.33 | 5.24 | 5.34 | 5.44 | 5.34 | 5.34 | 5.33 | 5.33 | 5.34 | 5.24 | 5.28 | 5.33 | 5.25 | 5.25 | 5.25 | 5.25 | 5.25
[10 empty] | Freq | [6 empty] | 10/100
7 | Height (L dimension 75.6 criteria) |  |  | 21.7 +0.3/0 |  |  | Gauge |  |  | ━ | [6 empty] | ■ | [8 empty] | Measurable |  | 1.87742 |  | 1 |  | O | O | O |  | O |  |  | 1.87742 | 1.885801 | 21.89 | 21.8 | 21.84933 | 0.09 | 0.02651393 | 22 | 21.7 | 21.85 | 21.82 | 21.85 | 21.82 | 21.81 | 21.8 | 21.83 | 21.83 | 21.85 | 21.84 | 21.85 | 21.88 | 21.86 | 21.87 | 21.87 | 21.87 | 21.88 | 21.85 | 21.86 | 21.81 | 21.86 | 21.86 | 21.88 | 21.88 | 21.86 | 21.89 | 21.86 | 21.81 | 21.8 | 21.88
[10 empty] | Freq | [6 empty] | 10/100
8 | Material |  |  | SK85 |  |  | Check mill sheet |  |  | ━ | ■ |  | ■ | [12 empty] | Non Measurable |  | ━ |  | 2 |  | O | O | O |  | O |  |  | #DIV/0! | #DIV/0! | 0 | 0 | #DIV/0! | 0 | #DIV/0!
[10 empty] | Freq | 1/ lot |  | 1/ lot
9 | Thickness |  |  | 2.6 ±0.08 |  |  | Micrometer |  |  | ━ |  |  | ■ | [12 empty] | Measurable |  | 1.39 |  | 1 |  | O | O | O |  | O |  |  | 1.38636 | 1.485386 | 2.67 | 2.57 | 2.594667 | 0.1 | 0.01795268 | 2.68 | 2.52 | 2.6 | 2.62 | 2.61 | 2.61 | 2.67 | 2.61 | 2.59 | 2.59 | 2.59 | 2.58 | 2.59 | 2.59 | 2.57 | 2.59 | 2.59 | 2.59 | 2.58 | 2.59 | 2.59 | 2.6 | 2.6 | 2.6 | 2.6 | 2.58 | 2.59 | 2.59 | 2.58 | 2.58 | 2.58 | 2.59
[10 empty] | Freq |  |  | 5/Lot
10 | Durability check |  |  | 100000 Cycles |  |  | SPM |  |  | ━ | [15 empty] | Non Measurable |  | ━ |  | 1 |  | O | O | O |  | O | Exempted |  | #DIV/0! | #DIV/0! | 0 | 0 | #DIV/0! | 0 | #DIV/0!
Freq
[10 empty] | ━ | [28 empty] | #DIV/0! | #DIV/0! | 0 | 0 | #DIV/0! | 0 | #DIV/0!
Freq
[10 empty] | ━ | [28 empty] | #DIV/0! | #DIV/0! | 0 | 0 | #DIV/0! | 0 | #DIV/0!
Freq
QA MATRIX SHEET
Measurable
Cp/Cpk ≥ 1.33
Cp/Cpk < 1.33
100% Inspection
Sample Inspection
Process Assurance Method (Measurable)
Non Measurable
200% Check (Minimum Double check)
Process Assurance Method (Non Measurable)
Sample Inspection
Non Measurable (Exemption)
Sample Inspection
Process Assurance Method (Exemption)