## HD Request Sheet
Quality Trouble Information Sharing / Horizontal Deployment Request Sheet
|  |  | ○ | MAP-ID BWL (2W) |  | Control Number: QARS 4W /18-19/001
|  |  | ● | MAP-ID BWL (4W) |  | Date：04.06.2018
|  |  | ○ | MAP-ID BLR |  | Department : QA | QA
|  |  | - | MAP-ID GJ
[5 empty] | Approved by | Checked by | Prepared by
[5 empty] | Arun | Rajeev | Manish
The following trouble has been reported from Customer.
Please verify content of C/M of your dept/plant to prevent from the occurrence of similar trouble.
1. Defect Content
| Detected Place | HCIL, GNU- Assembly Line
| Detection date | 02.06.2018
| Part Number | 14110-RNY-E002
| Part Name | CAM Shaft 2CD IN
| Concern process | Journal Grinding
| QTY | 6nos.
| Lot Number | 18.3.2.28
Trouble detection phenomena
During assy. Sprocket did not fit.
| Trouble Detail Content | Step observed on J0 dia
| Root cause | 1) GAP SETTING METHOD WAS NOT DEFINED IN SOP. 2) SNAP GAUGE DESIGN WAS NOT APPROPRIATE FOR DETECTION OF STEP. 3) MINOR STEP AT CORNER OF SOME PARTS AND NOT DETECTED BY GAUGE ALSO.
| Countermeasure | 1) FILLER GAUGE PROVIDED ON MACHINE FOR SETTING 1.0 MM GAP BETWEEN DIA ø54 FACE TO WHEEL FACE. 2) GAP SETTING PROCEDURE DEFINED IN JOURNAL GRINDING OPS. 3) 100% INSPECTION STARTED WITH THE RING GAUGE AT THE FINAL INSPECTION. 4) 100% INSPECTION STARTED WITH THE RING GAUGE AT JOURNAL GRINDING MACHINE. 5) OPS MODIFIED FOR FINAL INSPECTION FOR SAME
2. Horizontal Deployment Content
【Horizontal Deployment Targeted Models/Parts： Cam Shaft 2HX IN, 2UA IN, 2VM IN, 2CD EX, 2HX EX, 2UA EX, 2VM EX, 2VLP, 2WF, 2MD Content: ① 1.0mm Filler Gauge should be used during setting at Journal Grinding M/c. ② Ring Gauge should be qualified through the Journal Dia.
3.Instruction Item
Please reply by (target date 16th July'18 ), In case if more time is required for investigation please mention the target date of reply by yourself.
Information Only
4. Others
This format shall be applicable for horizontal deployment of all customer's registered complains.
★ All the relevant documents to be updated for the model in which trouble reported
& for similar model, FMEA to be updated
● Occurrence base
○ Horizontal expansion target
－ Information distribution only

## Check Sheet-1
[12 empty] | Section Name： | HARD 2W
Verification date：
Horizontal deployment Contents ： | [11 empty] | Approved by | Checked by
① 1.0mm Filler Gauge should be used during setting at all model of shaft hard Journal Grinding M/c. | [11 empty] | GYANINDER SAN | AMRESSH
Plant / Process |  | Verification Result | [5 empty] | Judgment | Countermeasure Implementation Date |  |  | Countermeasure confirmation | Completion date
All 2w SC and M/C shaft axis grinding |  | 0.5 mm filler gage verification added while doing set-up change / grinding wheel change at grinding operation and reflected in OPS | [6 empty] | 2018-07-12 |  |  |  | 2018-07-18
Horizontal Deployment to Applicable Models
Model Name | C/M implemented | FMEA Revsion No./Date | Control Plan Revsion No./Date | Process Sheet Revsion No./Date | Set-up approval sheet Revsion No./Date | Inspection Check sheet Revsion No./Date | Equipment Check sheet Revsion No./Date | OPS Revsion No./Date | Suppliers Documents
[9 empty] | Incoming Inspection Standard Revsion No./Date | Incoming Inspection Check sheet Revsion No./Date | PQCT Revsion No./Date
All 2W shaft hard | 〇 | x | x | x | x | x | x | 2018-07-18 | x | x | x

## Check Sheet-2
[12 empty] | Section Name： | HARD 2W
Verification date：
Horizontal deployment Contents ： | [11 empty] | Approved by | Checked by
②Ring Gauge should be 100% qualified through the Journal Dia on all model of shaft hard | [11 empty] | GYANINDER SAN | AMRESSH
Plant / Process |  | Verification Result | [5 empty] | Judgment | Countermeasure Implementation Date |  |  | Countermeasure confirmation | Completion date
All 2w SC and M/C shaft axis grinding |  | Already we are doing 100% inspection by Ring gauge in all model of SC & M/C shaft grinding operation | [6 empty] | Implemented from development stage
Horizontal Deployment to Applicable Models
Model Name | C/M implemented | FMEA Revsion No./Date | Control Plan Revsion No./Date | Process Sheet Revsion No./Date | Set-up approval sheet Revsion No./Date | Inspection Check sheet Revsion No./Date | Equipment Check sheet Revsion No./Date | OPS Revsion No./Date | Suppliers Documents
[9 empty] | Incoming Inspection Standard Revsion No./Date | Incoming Inspection Check sheet Revsion No./Date | PQCT Revsion No./Date
All 2W shaft hard | x | x | x | x | x | x | x | x | x | x | x